## results
Element | Shift to LFP | Shift to high Ni chemistries | Shift to Next generation chemistries | Smaller fleet | Efficient recycling | Faster electrification | Smaller batteries | Replacements | Longer LIB lifetime
Li | -0.8223% | 6.099% | 15.2% | -23.84% | -29.42% | 66.72% | -18.76% | -21.68% | -15.6%
Graphite | 10.94% | -3.403% | -48.2% | -23.88% | -28.04% | 66.71% | -18.81% | -21.68% | -15.61%
Al | 23.87% | -12.04% | 5.328% | -23.82% | -30.12% | 59.59% | -15.91% | -21.67% | -15.59%
Si | 4.272% | -4.6% | -22.85% | -23.84% | -33.67% | 63.39% | -17.44% | -21.67% | -15.6%
P | 154.3% | -89.83% | -48.15% | -23.87% | -14.36% | 67.68% | -19.09% | -21.68% | -15.6%
Mn | -2.458% | 130.8% | -44.99% | -22.96% | -37.2% | 64.66% | -17.52% | -21.5% | -15.5%
Co | -33.58% | 60.87% | -54.42% | -25.67% | -8.104% | 58.97% | -23.59% | -10.3% | -6.79%
Ni | -49.81% | 22.01% | -47.34% | -25.81% | -7.654% | 59.24% | -23.77% | -10.24% | -6.731%
Cu | 23.78% | -11.42% | -26.24% | -25.59% | -6.779% | 56.26% | -21.78% | -11.55% | -7.708%
Other | 29.68% | -14.65% | -12.41% | -23.82% | -29.56% | 60.38% | -16.09% | -21.67% | -15.59%